## Sheet1
polystyrene-toluene | [9 empty] | polystyrene-cyclohexane
% | concentration | time 1 | time 2 | time 3 | avg. | t/t0 | t/t0 - 1 | nsp / c |  | % |  | time 1 | time 2 | time 3 | avg. | t/t0 | t/t0 - 1 | nsp/c
0.2 | 0.002 | 9.66 | 9.44 | 9.55 | 9.55 | 1.187811 | 0.1878109 | 93.90547 |  | 0.2 | 0.002 | 12.85 | 12.77 | 12.63 | 12.75 | 1.083876 | 0.08387645 | 41.93823
0.15 | 0.0015 | 9.6 | 9.06 | 9.28 | 9.313333 | 1.158375 | 0.1583748 | 105.5832 |  | 0.15 | 0.0015 | 12.3 | 12.3 | 11.98 | 12.19333 | 1.036554 | 0.03655426 | 24.36951
0.1 | 0.001 | 9.03 | 9.02 | 8.95 | 9 | 1.119403 | 0.119403 | 119.403 |  | 0.1 | 0.001 | 12.13 | 12.09 | 12.09 | 12.10333 | 1.028903 | 0.02890337 | 28.90337
0.05 | 0.0005 | 8.39 | 8.49 | 8.44 | 8.44 | 1.049751 | 0.04975124 | 99.50249 |  | 0.05 | 0.0005 | 12.09 | 12.09 | 12 | 12.06 | 1.02522 | 0.02521961 | 50.43922
pure toluene |  | 7.98 | 8.08 | 8.06 | 8.04 |  |  |  |  | pure cyclohexane |  | 11.86 | 11.77 | 11.66 | 11.76333
[6 empty] | Toluene |  |  | Cyclohexane
[6 empty] | y-intercept | 112.25 |  | y-intercept | 43.922
[6 empty] | M | 338353.4 |  | M | 286903.9
[6 empty] | vH | 2.522761e-17 |  | vH | 8.370239e-18
[10 empty] | actual molecular weight |  | 260000
% | concentration | t/t0 | t/t0 - 1 | nsp / c
0.2 | 0.002 | 1.187811 | 0.1878109 | 93.90547
0.15 | 0.0015 | 1.158375 | 0.1583748 | 105.5832
0.1 | 0.001 | 1.119403 | 0.119403 | 119.403
0.05 | 0.0005 | 1.049751 | 0.04975124 | 99.50249
pure toluene